## Sheet2
reaction temperature | alkaline concentration | alcohol-ether volume ratio | EtOH | MeOH | NaOH | KOH | DX | DME | THF | degradation rate
40 | 3 | 0.666666667 | 1 | 0 | 0 | 1 | 0 | 0 | 1 | 82.75
40 | 1 | 1.5 | 0 | 1 | 0 | 1 | 0 | 1 | 0 | 50.96
40 | 2 | 0.25 | 0 | 1 | 1 | 0 | 0 | 1 | 0 | 76.99
40 | 1 | 1.5 | 1 | 0 | 0 | 1 | 0 | 1 | 0 | 3.94
40 | 3 | 0.666666667 | 0 | 1 | 0 | 1 | 0 | 0 | 1 | 76.82
40 | 2 | 0.25 | 1 | 0 | 1 | 0 | 1 | 0 | 0 | 59.55
40 | 3 | 0.25 | 0 | 1 | 0 | 1 | 0 | 0 | 1 | 31.8
40 | 1 | 0.25 | 0 | 1 | 1 | 0 | 0 | 1 | 0 | 61.45
60 | 2 | 4 | 0 | 1 | 0 | 1 | 1 | 0 | 0 | 89.38
60 | 3 | 0.666666667 | 0 | 1 | 1 | 0 | 0 | 0 | 1 | 97.4
60 | 4 | 1.5 | 1 | 0 | 1 | 0 | 0 | 1 | 0 | 95.26
60 | 2 | 4 | 1 | 0 | 0 | 1 | 1 | 0 | 0 | 85.38
60 | 4 | 1.5 | 0 | 1 | 1 | 0 | 0 | 1 | 0 | 98.02
60 | 3 | 0.666666667 | 0 | 1 | 0 | 1 | 1 | 0 | 0 | 92.82
60 | 4 | 0.25 | 1 | 0 | 1 | 0 | 0 | 1 | 0 | 75.26
80 | 1 | 1.5 | 1 | 0 | 1 | 0 | 1 | 0 | 0 | 74.63
80 | 2 | 0.25 | 0 | 1 | 0 | 1 | 1 | 0 | 0 | 97.26
80 | 4 | 0.666666667 | 1 | 0 | 1 | 0 | 0 | 0 | 1 | 97.25
80 | 1 | 1.5 | 0 | 1 | 1 | 0 | 0 | 1 | 0 | 87.48
80 | 2 | 0.25 | 1 | 0 | 0 | 1 | 1 | 0 | 0 | 64.06
80 | 1 | 1.5 | 1 | 0 | 1 | 0 | 0 | 1 | 0 | 51.92
80 | 4 | 0.666666667 | 0 | 1 | 1 | 0 | 0 | 0 | 1 | 97.18
36 | 2 | 3.545455 | 1 | 0 | 1 | 0 | 1 | 0 | 0 | 62.63
36 | 2.25 | 3.545455 | 1 | 0 | 0 | 1 | 1 | 0 | 0 | 76.15
36 | 2.25 | 1.777778 | 1 | 0 | 0 | 1 | 1 | 0 | 0 | 70.39
36 | 2.25 | 0.7241379 | 0 | 1 | 1 | 0 | 0 | 1 | 0 | 80.04
36 | 3 | 0.7241379 | 0 | 1 | 0 | 1 | 0 | 1 | 0 | 92.92
36 | 2.25 | 1.78 | 0 | 1 | 0 | 1 | 0 | 1 | 0 | 72.31
36 | 2.25 | 1.78 | 0 | 1 | 1 | 0 | 0 | 1 | 0 | 76.77
36 | 2.25 | 3.545455 | 1 | 0 | 1 | 0 | 1 | 0 | 0 | 72.9
45 | 2 | 1.78 | 1 | 0 | 1 | 0 | 1 | 0 | 0 | 72.46
45 | 2.25 | 0.7241379 | 0 | 1 | 1 | 0 | 0 | 1 | 0 | 88.49
45 | 3 | 1.78 | 1 | 0 | 0 | 1 | 1 | 0 | 0 | 77.9
45 | 2.25 | 1.78 | 0 | 1 | 0 | 1 | 0 | 1 | 0 | 80.47
45 | 3 | 0.7241379 | 0 | 1 | 0 | 1 | 0 | 1 | 0 | 97.35
45 | 2.25 | 0.7241379 | 1 | 0 | 0 | 1 | 1 | 0 | 0 | 77.13
55 | 0.25 | 1.78 | 0 | 1 | 0 | 1 | 0 | 1 | 0 | 29.84
55 | 2 | 3.545455 | 1 | 0 | 1 | 0 | 1 | 0 | 0 | 80.18
55 | 0.25 | 0.7241379 | 0 | 1 | 0 | 1 | 0 | 1 | 0 | 32.23
55 | 2.25 | 0.7241379 | 0 | 1 | 1 | 0 | 0 | 1 | 0 | 85.23
55 | 2.25 | 3.545455 | 1 | 0 | 0 | 1 | 1 | 0 | 0 | 92.69
55 | 0.25 | 3.545455 | 0 | 1 | 0 | 1 | 0 | 1 | 0 | 23.1
55 | 2.25 | 1.78 | 0 | 1 | 0 | 1 | 0 | 1 | 0 | 89.78
55 | 0.25 | 1.78 | 1 | 0 | 1 | 0 | 1 | 0 | 0 | 21.9
55 | 3 | 0.7241379 | 0 | 1 | 0 | 1 | 0 | 1 | 0 | 80.74
55 | 0.25 | 0.7241379 | 1 | 0 | 1 | 0 | 1 | 0 | 0 | 26.34
55 | 2.25 | 1.78 | 1 | 0 | 1 | 0 | 1 | 0 | 0 | 85.33