## Sheet1
Reaction temperature | Alkali concentration | Alcohol ether ratio | glycerin | EG | Ethanol | n-butanol | n-propanol | n-pentanol | Methanol | NaOH | KOH | DIX | DME | MCS | THF | Type
40 | 4 | 4 | 0 | 0 | 0 | 0 | 0 | 1 | 0 | 1 | 0 | 0 | 0 | 1 | 0 | 1
40 | 1 | 1.5 | 0 | 0 | 0 | 0 | 0 | 0 | 1 | 0 | 1 | 0 | 1 | 0 | 0 | 1
40 | 4 | 4 | 0 | 0 | 1 | 0 | 0 | 0 | 0 | 1 | 0 | 0 | 0 | 1 | 0 | 1
40 | 3 | 0.666666667 | 0 | 0 | 0 | 0 | 1 | 0 | 0 | 0 | 1 | 0 | 0 | 0 | 1 | 1
40 | 2 | 0.25 | 0 | 0 | 0 | 1 | 0 | 0 | 0 | 1 | 0 | 1 | 0 | 0 | 0 | 0
40 | 1 | 1.5 | 0 | 0 | 0 | 0 | 0 | 1 | 0 | 0 | 1 | 0 | 1 | 0 | 0 | 1
40 | 3 | 0.666666667 | 1 | 0 | 0 | 0 | 0 | 0 | 0 | 0 | 1 | 0 | 0 | 0 | 1 | 1
40 | 2 | 0.25 | 0 | 0 | 0 | 0 | 0 | 0 | 1 | 1 | 0 | 0 | 1 | 0 | 0 | 1
40 | 4 | 4 | 0 | 0 | 0 | 0 | 1 | 0 | 0 | 1 | 0 | 0 | 0 | 1 | 0 | 1
40 | 3 | 0.666666667 | 0 | 0 | 0 | 1 | 0 | 0 | 0 | 0 | 1 | 0 | 0 | 0 | 1 | 1
40 | 2 | 0.25 | 0 | 0 | 0 | 0 | 0 | 1 | 0 | 1 | 0 | 1 | 0 | 0 | 0 | 0
40 | 1 | 1.5 | 0 | 1 | 0 | 0 | 0 | 0 | 0 | 0 | 1 | 0 | 1 | 0 | 0 | 0
40 | 4 | 4 | 1 | 0 | 0 | 0 | 0 | 0 | 0 | 1 | 0 | 0 | 0 | 1 | 0 | 0
40 | 3 | 0.666666667 | 0 | 0 | 0 | 0 | 0 | 0 | 1 | 0 | 1 | 0 | 0 | 0 | 1 | 1
40 | 2 | 0.25 | 0 | 0 | 1 | 0 | 0 | 0 | 0 | 1 | 0 | 1 | 0 | 0 | 0 | 1
40 | 1 | 1.5 | 0 | 0 | 0 | 0 | 1 | 0 | 0 | 0 | 1 | 0 | 1 | 0 | 0 | 0
40 | 4 | 4 | 0 | 0 | 0 | 1 | 0 | 0 | 0 | 1 | 0 | 0 | 0 | 1 | 0 | 1
40 | 3 | 0.666666667 | 0 | 0 | 0 | 0 | 0 | 1 | 0 | 0 | 1 | 0 | 0 | 0 | 1 | 1
40 | 2 | 0.25 | 0 | 1 | 0 | 0 | 0 | 0 | 0 | 1 | 0 | 1 | 0 | 0 | 0 | 0
40 | 1 | 1.5 | 1 | 0 | 0 | 0 | 0 | 0 | 0 | 0 | 1 | 0 | 1 | 0 | 0 | 0
40 | 4 | 4 | 0 | 0 | 0 | 0 | 0 | 0 | 1 | 0 | 1 | 0 | 0 | 1 | 0 | 1
40 | 3 | 0.25 | 0 | 0 | 0 | 0 | 0 | 0 | 1 | 0 | 1 | 0 | 0 | 0 | 1 | 0
40 | 2 | 0.25 | 0 | 0 | 0 | 0 | 1 | 0 | 0 | 0 | 1 | 1 | 0 | 0 | 0 | 1
40 | 1 | 1.5 | 0 | 0 | 0 | 1 | 0 | 0 | 0 | 1 | 0 | 0 | 1 | 0 | 0 | 0
40 | 4 | 4 | 0 | 0 | 0 | 0 | 0 | 1 | 0 | 0 | 1 | 0 | 0 | 1 | 0 | 1
40 | 4 | 0.666666667 | 0 | 1 | 0 | 0 | 0 | 0 | 0 | 1 | 0 | 0 | 0 | 0 | 1 | 0
40 | 2 | 0.25 | 1 | 0 | 0 | 0 | 0 | 0 | 0 | 0 | 1 | 1 | 0 | 0 | 0 | 0
40 | 1 | 0.25 | 0 | 0 | 0 | 0 | 0 | 0 | 1 | 1 | 0 | 0 | 1 | 0 | 0 | 1
40 | 4 | 1.5 | 0 | 0 | 1 | 0 | 0 | 0 | 0 | 0 | 1 | 0 | 0 | 1 | 0 | 1
40 | 3 | 4 | 0 | 0 | 0 | 0 | 1 | 0 | 0 | 1 | 0 | 0 | 0 | 0 | 1 | 1
40 | 2 | 0.666666667 | 0 | 0 | 0 | 1 | 0 | 0 | 0 | 0 | 1 | 1 | 0 | 0 | 0 | 1
40 | 1 | 0.25 | 0 | 0 | 0 | 0 | 0 | 1 | 0 | 1 | 0 | 0 | 1 | 0 | 0 | 0
60 | 1 | 0.25 | 1 | 0 | 0 | 0 | 0 | 0 | 0 | 0 | 1 | 0 | 0 | 1 | 0 | 1
60 | 2 | 0.666666667 | 0 | 1 | 0 | 0 | 0 | 0 | 0 | 1 | 0 | 0 | 0 | 0 | 1 | 1
60 | 2 | 4 | 0 | 0 | 0 | 0 | 0 | 1 | 0 | 0 | 1 | 1 | 0 | 0 | 0 | 1
60 | 4 | 0.666666667 | 0 | 0 | 0 | 1 | 0 | 0 | 0 | 1 | 0 | 0 | 1 | 0 | 0 | 1
60 | 1 | 0.25 | 0 | 0 | 0 | 0 | 1 | 0 | 0 | 0 | 1 | 0 | 0 | 1 | 0 | 0
60 | 3 | 0.666666667 | 0 | 0 | 1 | 0 | 0 | 0 | 0 | 0 | 1 | 0 | 0 | 1 | 0 | 1
60 | 2 | 4 | 0 | 0 | 0 | 0 | 0 | 0 | 1 | 0 | 1 | 1 | 0 | 0 | 0 | 1
60 | 1 | 1.5 | 1 | 0 | 0 | 0 | 0 | 0 | 0 | 1 | 0 | 0 | 1 | 0 | 0 | 0
60 | 1 | 0.25 | 0 | 1 | 0 | 0 | 0 | 0 | 0 | 0 | 1 | 0 | 0 | 1 | 0 | 0
60 | 3 | 0.666666667 | 0 | 0 | 0 | 1 | 0 | 0 | 0 | 0 | 1 | 0 | 0 | 1 | 0 | 1
60 | 2 | 4 | 0 | 0 | 0 | 1 | 0 | 0 | 0 | 0 | 1 | 1 | 0 | 0 | 0 | 1
60 | 4 | 0.25 | 0 | 0 | 0 | 0 | 1 | 0 | 0 | 1 | 0 | 1 | 0 | 0 | 0 | 0
60 | 1 | 0.25 | 0 | 0 | 1 | 0 | 0 | 0 | 0 | 0 | 1 | 0 | 0 | 1 | 0 | 0
60 | 3 | 0.666666667 | 0 | 0 | 0 | 0 | 0 | 0 | 1 | 1 | 0 | 0 | 0 | 0 | 1 | 1
60 | 2 | 4 | 1 | 0 | 0 | 0 | 0 | 0 | 0 | 0 | 1 | 0 | 1 | 0 | 0 | 0
60 | 4 | 1.5 | 0 | 1 | 0 | 0 | 0 | 0 | 0 | 1 | 0 | 0 | 1 | 0 | 0 | 0
60 | 1 | 0.25 | 0 | 0 | 0 | 0 | 0 | 1 | 0 | 0 | 1 | 0 | 0 | 1 | 0 | 0
60 | 2 | 4 | 0 | 0 | 0 | 0 | 1 | 0 | 0 | 0 | 1 | 1 | 0 | 0 | 0 | 1
60 | 4 | 1.5 | 0 | 0 | 1 | 0 | 0 | 0 | 0 | 1 | 0 | 0 | 1 | 0 | 0 | 1
60 | 4 | 1.5 | 0 | 0 | 0 | 0 | 0 | 1 | 0 | 1 | 0 | 0 | 1 | 0 | 0 | 1
60 | 1 | 0.25 | 0 | 0 | 0 | 1 | 0 | 0 | 0 | 0 | 1 | 0 | 0 | 1 | 0 | 0
60 | 1 | 0.25 | 1 | 0 | 0 | 0 | 0 | 0 | 0 | 0 | 1 | 1 | 0 | 0 | 0 | 0
60 | 4 | 0.666666667 | 0 | 0 | 0 | 0 | 1 | 0 | 0 | 1 | 0 | 0 | 0 | 1 | 0 | 1
60 | 2 | 4 | 0 | 0 | 0 | 0 | 0 | 1 | 0 | 0 | 1 | 0 | 0 | 1 | 0 | 1
60 | 1 | 0.25 | 0 | 0 | 0 | 1 | 0 | 0 | 0 | 1 | 0 | 0 | 0 | 0 | 1 | 0
60 | 3 | 0.666666667 | 0 | 0 | 0 | 0 | 0 | 0 | 1 | 0 | 1 | 1 | 0 | 0 | 0 | 1
60 | 2 | 4 | 0 | 0 | 0 | 0 | 0 | 0 | 1 | 0 | 1 | 0 | 0 | 1 | 0 | 1
60 | 4 | 0.25 | 0 | 0 | 1 | 0 | 0 | 0 | 0 | 1 | 0 | 0 | 1 | 0 | 0 | 1
60 | 1 | 0.25 | 0 | 1 | 0 | 0 | 0 | 0 | 0 | 0 | 1 | 1 | 0 | 0 | 0 | 0
60 | 3 | 0.666666667 | 0 | 1 | 0 | 0 | 0 | 0 | 0 | 1 | 0 | 1 | 0 | 0 | 0 | 0
60 | 2 | 4 | 0 | 0 | 0 | 1 | 0 | 0 | 0 | 0 | 1 | 0 | 0 | 1 | 0 | 1
60 | 4 | 1.5 | 0 | 0 | 0 | 0 | 0 | 1 | 0 | 0 | 1 | 0 | 1 | 0 | 0 | 1
80 | 2 | 0.25 | 0 | 0 | 0 | 0 | 1 | 0 | 0 | 0 | 1 | 0 | 0 | 1 | 0 | 1
80 | 4 | 0.666666667 | 0 | 0 | 0 | 1 | 0 | 0 | 0 | 0 | 1 | 0 | 0 | 0 | 1 | 1
80 | 3 | 4 | 0 | 0 | 0 | 0 | 0 | 1 | 0 | 1 | 0 | 0 | 0 | 1 | 0 | 1
80 | 1 | 1.5 | 0 | 1 | 0 | 0 | 0 | 0 | 0 | 1 | 0 | 0 | 0 | 0 | 1 | 0
80 | 1 | 0.666666667 | 1 | 0 | 0 | 0 | 0 | 0 | 0 | 0 | 1 | 1 | 0 | 0 | 0 | 1
80 | 4 | 0.666666667 | 0 | 0 | 1 | 0 | 0 | 0 | 0 | 1 | 0 | 0 | 0 | 1 | 0 | 1
80 | 3 | 0.25 | 0 | 0 | 1 | 0 | 0 | 0 | 0 | 0 | 1 | 0 | 0 | 1 | 0 | 0
80 | 1 | 4 | 0 | 0 | 0 | 0 | 1 | 0 | 0 | 1 | 0 | 0 | 1 | 0 | 0 | 1
80 | 1 | 0.666666667 | 0 | 0 | 0 | 0 | 0 | 1 | 0 | 1 | 0 | 0 | 0 | 0 | 1 | 1
80 | 3 | 4 | 0 | 0 | 0 | 0 | 1 | 0 | 0 | 0 | 1 | 0 | 1 | 0 | 0 | 1
80 | 1 | 1.5 | 0 | 0 | 0 | 1 | 0 | 0 | 0 | 0 | 1 | 1 | 0 | 0 | 0 | 1
80 | 2 | 0.25 | 0 | 0 | 0 | 0 | 0 | 0 | 1 | 0 | 1 | 1 | 0 | 0 | 0 | 1
80 | 4 | 0.666666667 | 0 | 0 | 1 | 0 | 0 | 0 | 0 | 1 | 0 | 0 | 0 | 0 | 1 | 1
80 | 3 | 1.5 | 0 | 0 | 0 | 1 | 0 | 0 | 0 | 0 | 1 | 0 | 1 | 0 | 0 | 1
80 | 2 | 0.25 | 0 | 0 | 0 | 0 | 0 | 1 | 0 | 0 | 1 | 1 | 0 | 0 | 0 | 1
80 | 1 | 1.5 | 0 | 0 | 0 | 0 | 0 | 0 | 1 | 1 | 0 | 0 | 1 | 0 | 0 | 1
80 | 2 | 0.25 | 0 | 0 | 1 | 0 | 0 | 0 | 0 | 0 | 1 | 1 | 0 | 0 | 0 | 1
80 | 4 | 0.666666667 | 0 | 0 | 0 | 0 | 1 | 0 | 0 | 1 | 0 | 0 | 0 | 0 | 1 | 1
80 | 3 | 4 | 0 | 0 | 0 | 1 | 0 | 0 | 0 | 0 | 1 | 0 | 0 | 1 | 0 | 1
80 | 1 | 1.5 | 0 | 0 | 0 | 0 | 0 | 1 | 0 | 1 | 0 | 0 | 1 | 0 | 0 | 0
80 | 2 | 0.25 | 0 | 1 | 0 | 0 | 0 | 0 | 0 | 0 | 1 | 1 | 0 | 0 | 0 | 1
80 | 3 | 4 | 0 | 0 | 0 | 0 | 0 | 0 | 1 | 0 | 1 | 0 | 0 | 1 | 0 | 1
80 | 1 | 1.5 | 0 | 0 | 1 | 0 | 0 | 0 | 0 | 1 | 0 | 0 | 1 | 0 | 0 | 0
80 | 4 | 0.666666667 | 0 | 0 | 0 | 1 | 0 | 0 | 0 | 1 | 0 | 0 | 0 | 0 | 1 | 1
80 | 3 | 4 | 0 | 0 | 0 | 0 | 0 | 1 | 0 | 0 | 1 | 0 | 0 | 1 | 0 | 1
80 | 1 | 1.5 | 0 | 1 | 0 | 0 | 0 | 0 | 0 | 1 | 0 | 0 | 1 | 0 | 0 | 0
80 | 2 | 0.25 | 0 | 1 | 0 | 0 | 0 | 0 | 0 | 1 | 0 | 0 | 1 | 0 | 0 | 1
80 | 4 | 0.666666667 | 0 | 0 | 0 | 0 | 0 | 0 | 1 | 1 | 0 | 0 | 0 | 0 | 1 | 1
80 | 1 | 1.5 | 0 | 0 | 0 | 0 | 1 | 0 | 0 | 1 | 0 | 0 | 1 | 0 | 0 | 1
80 | 2 | 0.25 | 0 | 0 | 0 | 1 | 0 | 0 | 0 | 0 | 1 | 1 | 0 | 0 | 0 | 1
80 | 4 | 0.666666667 | 0 | 0 | 0 | 0 | 0 | 1 | 0 | 1 | 0 | 0 | 0 | 0 | 1 | 1
80 | 3 | 4 | 0 | 1 | 0 | 0 | 0 | 0 | 0 | 0 | 1 | 0 | 0 | 1 | 0 | 1