## Sheet1
reaction temperature | alkaline concentration | alcohol-ether volume ratio | GI | EG | EtOH | NBA | NPA | Pentanol | MeOH | NaOH | KOH | DX | DME | MOE | THF | degradation rate
40 | 4 | 4 | 0 | 0 | 0 | 0 | 0 | 0 | 1 | 1 | 0 | 0 | 0 | 1 | 0 | 81.78
40 | 3 | 0.666666667 | 0 | 0 | 1 | 0 | 0 | 0 | 0 | 0 | 1 | 0 | 0 | 0 | 1 | 82.75
40 | 2 | 0.25 | 0 | 0 | 0 | 0 | 1 | 0 | 0 | 1 | 0 | 1 | 0 | 0 | 0 | 42.56
40 | 1 | 1.5 | 0 | 0 | 0 | 1 | 0 | 0 | 0 | 0 | 1 | 0 | 1 | 0 | 0 | 48.16
40 | 3 | 0.666666667 | 0 | 1 | 0 | 0 | 0 | 0 | 0 | 0 | 1 | 0 | 0 | 0 | 1 | 35.79
40 | 2 | 0.25 | 1 | 0 | 0 | 0 | 0 | 0 | 0 | 1 | 0 | 1 | 0 | 0 | 0 | 17.62
40 | 4 | 4 | 0 | 1 | 0 | 0 | 0 | 0 | 0 | 1 | 0 | 0 | 0 | 1 | 0 | 12.89
40 | 1 | 1.5 | 0 | 0 | 1 | 0 | 0 | 0 | 0 | 0 | 1 | 0 | 1 | 0 | 0 | 3.94
60 | 3 | 0.666666667 | 0 | 0 | 0 | 1 | 0 | 0 | 0 | 1 | 0 | 0 | 0 | 0 | 1 | 63.49
60 | 1 | 0.25 | 0 | 0 | 0 | 0 | 0 | 0 | 1 | 0 | 1 | 0 | 0 | 1 | 0 | 56.14
60 | 3 | 0.666666667 | 1 | 0 | 0 | 0 | 0 | 0 | 0 | 1 | 0 | 0 | 0 | 0 | 1 | 12.03
60 | 2 | 4 | 0 | 1 | 0 | 0 | 0 | 0 | 0 | 0 | 1 | 1 | 0 | 0 | 0 | 28.32
60 | 3 | 0.666666667 | 0 | 0 | 0 | 0 | 1 | 0 | 0 | 1 | 0 | 0 | 0 | 0 | 1 | 68.31
60 | 2 | 4 | 0 | 0 | 1 | 0 | 0 | 0 | 0 | 0 | 1 | 1 | 0 | 0 | 0 | 85.38
60 | 4 | 1.5 | 0 | 0 | 0 | 0 | 0 | 0 | 1 | 1 | 0 | 0 | 1 | 0 | 0 | 98.02
60 | 1 | 0.25 | 0 | 0 | 0 | 0 | 1 | 0 | 0 | 0 | 1 | 1 | 0 | 0 | 0 | 47
80 | 1 | 1.5 | 0 | 0 | 1 | 0 | 0 | 0 | 0 | 1 | 0 | 1 | 0 | 0 | 0 | 74.63
80 | 2 | 0.666666667 | 0 | 0 | 0 | 1 | 0 | 0 | 0 | 0 | 1 | 0 | 0 | 0 | 1 | 87.14
80 | 3 | 4 | 0 | 0 | 0 | 0 | 1 | 0 | 0 | 0 | 1 | 0 | 0 | 1 | 0 | 94.8
80 | 4 | 1.5 | 0 | 1 | 0 | 0 | 0 | 0 | 0 | 1 | 0 | 0 | 0 | 0 | 1 | 84.7
80 | 3 | 4 | 1 | 0 | 0 | 0 | 0 | 0 | 0 | 0 | 1 | 0 | 0 | 1 | 0 | 40.27
80 | 4 | 0.666666667 | 1 | 0 | 0 | 0 | 0 | 0 | 0 | 1 | 0 | 0 | 0 | 0 | 1 | 22.17
80 | 2 | 0.666666667 | 1 | 0 | 0 | 0 | 0 | 0 | 0 | 1 | 0 | 1 | 0 | 0 | 0 | 24.82
80 | 3 | 4 | 0 | 0 | 1 | 0 | 0 | 0 | 0 | 0 | 1 | 0 | 0 | 1 | 0 | 22.8