## Sheet1
reaction temperature | alkaline concentration | alcohol-ether volume ratio | GI | EG | EtOH | NBA | NPA | Pentanol | MeOH | NaOH | KOH | DX | DME | MOE | THF | degradation rate
40 | 4 | 4 | 0 | 0 | 0 | 0 | 0 | 1 | 0 | 1 | 0 | 0 | 0 | 1 | 0 | 48.13
40 | 1 | 1.5 | 0 | 0 | 0 | 0 | 0 | 0 | 1 | 0 | 1 | 0 | 1 | 0 | 0 | 50.96
40 | 4 | 4 | 0 | 0 | 1 | 0 | 0 | 0 | 0 | 1 | 0 | 0 | 0 | 1 | 0 | 68.94
40 | 3 | 0.666666667 | 0 | 0 | 0 | 0 | 1 | 0 | 0 | 0 | 1 | 0 | 0 | 0 | 1 | 66.41
40 | 2 | 0.25 | 0 | 0 | 0 | 1 | 0 | 0 | 0 | 1 | 0 | 1 | 0 | 0 | 0 | 38.28
40 | 1 | 1.5 | 0 | 0 | 0 | 0 | 0 | 1 | 0 | 0 | 1 | 0 | 1 | 0 | 0 | 40.9
40 | 3 | 0.666666667 | 1 | 0 | 0 | 0 | 0 | 0 | 0 | 0 | 1 | 0 | 0 | 0 | 1 | 84.17
40 | 2 | 0.25 | 0 | 0 | 0 | 0 | 0 | 0 | 1 | 1 | 0 | 0 | 1 | 0 | 0 | 76.99
40 | 4 | 4 | 0 | 0 | 0 | 0 | 1 | 0 | 0 | 1 | 0 | 0 | 0 | 1 | 0 | 43.28
40 | 3 | 0.666666667 | 0 | 0 | 0 | 1 | 0 | 0 | 0 | 0 | 1 | 0 | 0 | 0 | 1 | 56.25
40 | 2 | 0.25 | 0 | 0 | 0 | 0 | 0 | 1 | 0 | 1 | 0 | 1 | 0 | 0 | 0 | 25.09
40 | 1 | 1.5 | 0 | 1 | 0 | 0 | 0 | 0 | 0 | 0 | 1 | 0 | 1 | 0 | 0 | 22.39
40 | 4 | 4 | 1 | 0 | 0 | 0 | 0 | 0 | 0 | 1 | 0 | 0 | 0 | 1 | 0 | 8.05
40 | 3 | 0.666666667 | 0 | 0 | 0 | 0 | 0 | 0 | 1 | 0 | 1 | 0 | 0 | 0 | 1 | 76.82
40 | 2 | 0.25 | 0 | 0 | 1 | 0 | 0 | 0 | 0 | 1 | 0 | 1 | 0 | 0 | 0 | 59.55
40 | 1 | 1.5 | 0 | 0 | 0 | 0 | 1 | 0 | 0 | 0 | 1 | 0 | 1 | 0 | 0 | 48.16
40 | 4 | 4 | 0 | 0 | 0 | 1 | 0 | 0 | 0 | 1 | 0 | 0 | 0 | 1 | 0 | 51.92
40 | 3 | 0.666666667 | 0 | 0 | 0 | 0 | 0 | 1 | 0 | 0 | 1 | 0 | 0 | 0 | 1 | 55.63
40 | 2 | 0.25 | 0 | 1 | 0 | 0 | 0 | 0 | 0 | 1 | 0 | 1 | 0 | 0 | 0 | 22.16
40 | 1 | 1.5 | 1 | 0 | 0 | 0 | 0 | 0 | 0 | 0 | 1 | 0 | 1 | 0 | 0 | 5.94
40 | 4 | 4 | 0 | 0 | 0 | 0 | 0 | 0 | 1 | 0 | 1 | 0 | 0 | 1 | 0 | 73.88
40 | 3 | 0.25 | 0 | 0 | 0 | 0 | 0 | 0 | 1 | 0 | 1 | 0 | 0 | 0 | 1 | 31.8
40 | 2 | 0.25 | 0 | 0 | 0 | 0 | 1 | 0 | 0 | 0 | 1 | 1 | 0 | 0 | 0 | 60.48
40 | 1 | 1.5 | 0 | 0 | 0 | 1 | 0 | 0 | 0 | 1 | 0 | 0 | 1 | 0 | 0 | 33.01
40 | 4 | 4 | 0 | 0 | 0 | 0 | 0 | 1 | 0 | 0 | 1 | 0 | 0 | 1 | 0 | 56.96
40 | 4 | 0.666666667 | 0 | 1 | 0 | 0 | 0 | 0 | 0 | 1 | 0 | 0 | 0 | 0 | 1 | 33.15
40 | 2 | 0.25 | 1 | 0 | 0 | 0 | 0 | 0 | 0 | 0 | 1 | 1 | 0 | 0 | 0 | 14.13
40 | 1 | 0.25 | 0 | 0 | 0 | 0 | 0 | 0 | 1 | 1 | 0 | 0 | 1 | 0 | 0 | 61.45
40 | 4 | 1.5 | 0 | 0 | 1 | 0 | 0 | 0 | 0 | 0 | 1 | 0 | 0 | 1 | 0 | 64.1
40 | 3 | 4 | 0 | 0 | 0 | 0 | 1 | 0 | 0 | 1 | 0 | 0 | 0 | 0 | 1 | 65.23
40 | 2 | 0.666666667 | 0 | 0 | 0 | 1 | 0 | 0 | 0 | 0 | 1 | 1 | 0 | 0 | 0 | 61.5
40 | 1 | 0.25 | 0 | 0 | 0 | 0 | 0 | 1 | 0 | 1 | 0 | 0 | 1 | 0 | 0 | 9.55
60 | 1 | 0.25 | 1 | 0 | 0 | 0 | 0 | 0 | 0 | 0 | 1 | 0 | 0 | 1 | 0 | 42.14
60 | 2 | 0.666666667 | 0 | 1 | 0 | 0 | 0 | 0 | 0 | 1 | 0 | 0 | 0 | 0 | 1 | 41.96
60 | 2 | 4 | 0 | 0 | 0 | 0 | 0 | 1 | 0 | 0 | 1 | 1 | 0 | 0 | 0 | 72.42
60 | 4 | 0.666666667 | 0 | 0 | 0 | 1 | 0 | 0 | 0 | 1 | 0 | 0 | 1 | 0 | 0 | 83
60 | 1 | 0.25 | 0 | 0 | 0 | 0 | 1 | 0 | 0 | 0 | 1 | 0 | 0 | 1 | 0 | 47.04
60 | 3 | 0.666666667 | 0 | 0 | 1 | 0 | 0 | 0 | 0 | 0 | 1 | 0 | 0 | 1 | 0 | 71.88
60 | 2 | 4 | 0 | 0 | 0 | 0 | 0 | 0 | 1 | 0 | 1 | 1 | 0 | 0 | 0 | 89.38
60 | 1 | 1.5 | 1 | 0 | 0 | 0 | 0 | 0 | 0 | 1 | 0 | 0 | 1 | 0 | 0 | 5.43
60 | 1 | 0.25 | 0 | 1 | 0 | 0 | 0 | 0 | 0 | 0 | 1 | 0 | 0 | 1 | 0 | 44.37
60 | 3 | 0.666666667 | 0 | 0 | 0 | 1 | 0 | 0 | 0 | 0 | 1 | 0 | 0 | 1 | 0 | 77.46
60 | 2 | 4 | 0 | 0 | 0 | 1 | 0 | 0 | 0 | 0 | 1 | 1 | 0 | 0 | 0 | 74.87
60 | 4 | 0.25 | 0 | 0 | 0 | 0 | 1 | 0 | 0 | 1 | 0 | 1 | 0 | 0 | 0 | 51.02
60 | 1 | 0.25 | 0 | 0 | 1 | 0 | 0 | 0 | 0 | 0 | 1 | 0 | 0 | 1 | 0 | 54.55
60 | 3 | 0.666666667 | 0 | 0 | 0 | 0 | 0 | 0 | 1 | 1 | 0 | 0 | 0 | 0 | 1 | 97.4
60 | 2 | 4 | 1 | 0 | 0 | 0 | 0 | 0 | 0 | 0 | 1 | 0 | 1 | 0 | 0 | 9.31
60 | 4 | 1.5 | 0 | 1 | 0 | 0 | 0 | 0 | 0 | 1 | 0 | 0 | 1 | 0 | 0 | 49.97
60 | 1 | 0.25 | 0 | 0 | 0 | 0 | 0 | 1 | 0 | 0 | 1 | 0 | 0 | 1 | 0 | 50.85
60 | 2 | 4 | 0 | 0 | 0 | 0 | 1 | 0 | 0 | 0 | 1 | 1 | 0 | 0 | 0 | 79.62
60 | 4 | 1.5 | 0 | 0 | 1 | 0 | 0 | 0 | 0 | 1 | 0 | 0 | 1 | 0 | 0 | 95.26
60 | 4 | 1.5 | 0 | 0 | 0 | 0 | 0 | 1 | 0 | 1 | 0 | 0 | 1 | 0 | 0 | 69.55
60 | 1 | 0.25 | 0 | 0 | 0 | 1 | 0 | 0 | 0 | 0 | 1 | 0 | 0 | 1 | 0 | 53.12
60 | 1 | 0.25 | 1 | 0 | 0 | 0 | 0 | 0 | 0 | 0 | 1 | 1 | 0 | 0 | 0 | 10.04
60 | 4 | 0.666666667 | 0 | 0 | 0 | 0 | 1 | 0 | 0 | 1 | 0 | 0 | 0 | 1 | 0 | 83
60 | 2 | 4 | 0 | 0 | 0 | 0 | 0 | 1 | 0 | 0 | 1 | 0 | 0 | 1 | 0 | 71.12
60 | 1 | 0.25 | 0 | 0 | 0 | 1 | 0 | 0 | 0 | 1 | 0 | 0 | 0 | 0 | 1 | 36.1
60 | 3 | 0.666666667 | 0 | 0 | 0 | 0 | 0 | 0 | 1 | 0 | 1 | 1 | 0 | 0 | 0 | 92.82
60 | 2 | 4 | 0 | 0 | 0 | 0 | 0 | 0 | 1 | 0 | 1 | 0 | 0 | 1 | 0 | 82.91
60 | 4 | 0.25 | 0 | 0 | 1 | 0 | 0 | 0 | 0 | 1 | 0 | 0 | 1 | 0 | 0 | 75.26
60 | 1 | 0.25 | 0 | 1 | 0 | 0 | 0 | 0 | 0 | 0 | 1 | 1 | 0 | 0 | 0 | 30.01
60 | 3 | 0.666666667 | 0 | 1 | 0 | 0 | 0 | 0 | 0 | 1 | 0 | 1 | 0 | 0 | 0 | 36.02
60 | 2 | 4 | 0 | 0 | 0 | 1 | 0 | 0 | 0 | 0 | 1 | 0 | 0 | 1 | 0 | 77.5
60 | 4 | 1.5 | 0 | 0 | 0 | 0 | 0 | 1 | 0 | 0 | 1 | 0 | 1 | 0 | 0 | 75.55
80 | 2 | 0.25 | 0 | 0 | 0 | 0 | 1 | 0 | 0 | 0 | 1 | 0 | 0 | 1 | 0 | 90.2
80 | 4 | 0.666666667 | 0 | 0 | 0 | 1 | 0 | 0 | 0 | 0 | 1 | 0 | 0 | 0 | 1 | 97.57
80 | 3 | 4 | 0 | 0 | 0 | 0 | 0 | 1 | 0 | 1 | 0 | 0 | 0 | 1 | 0 | 91.27
80 | 1 | 1.5 | 0 | 1 | 0 | 0 | 0 | 0 | 0 | 1 | 0 | 0 | 0 | 0 | 1 | 51.89
80 | 1 | 0.666666667 | 1 | 0 | 0 | 0 | 0 | 0 | 0 | 0 | 1 | 1 | 0 | 0 | 0 | 95.88
80 | 4 | 0.666666667 | 0 | 0 | 1 | 0 | 0 | 0 | 0 | 1 | 0 | 0 | 0 | 1 | 0 | 98.88
80 | 3 | 0.25 | 0 | 0 | 1 | 0 | 0 | 0 | 0 | 0 | 1 | 0 | 0 | 1 | 0 | 20.7
80 | 1 | 4 | 0 | 0 | 0 | 0 | 1 | 0 | 0 | 1 | 0 | 0 | 1 | 0 | 0 | 79.39
80 | 1 | 0.666666667 | 0 | 0 | 0 | 0 | 0 | 1 | 0 | 1 | 0 | 0 | 0 | 0 | 1 | 60.94
80 | 3 | 4 | 0 | 0 | 0 | 0 | 1 | 0 | 0 | 0 | 1 | 0 | 1 | 0 | 0 | 93.01
80 | 1 | 1.5 | 0 | 0 | 0 | 1 | 0 | 0 | 0 | 0 | 1 | 1 | 0 | 0 | 0 | 73.45
80 | 2 | 0.25 | 0 | 0 | 0 | 0 | 0 | 0 | 1 | 0 | 1 | 1 | 0 | 0 | 0 | 97.26
80 | 4 | 0.666666667 | 0 | 0 | 1 | 0 | 0 | 0 | 0 | 1 | 0 | 0 | 0 | 0 | 1 | 97.25
80 | 3 | 1.5 | 0 | 0 | 0 | 1 | 0 | 0 | 0 | 0 | 1 | 0 | 1 | 0 | 0 | 89.2
80 | 2 | 0.25 | 0 | 0 | 0 | 0 | 0 | 1 | 0 | 0 | 1 | 1 | 0 | 0 | 0 | 90.87
80 | 1 | 1.5 | 0 | 0 | 0 | 0 | 0 | 0 | 1 | 1 | 0 | 0 | 1 | 0 | 0 | 87.48
80 | 2 | 0.25 | 0 | 0 | 1 | 0 | 0 | 0 | 0 | 0 | 1 | 1 | 0 | 0 | 0 | 64.06
80 | 4 | 0.666666667 | 0 | 0 | 0 | 0 | 1 | 0 | 0 | 1 | 0 | 0 | 0 | 0 | 1 | 95.97
80 | 3 | 4 | 0 | 0 | 0 | 1 | 0 | 0 | 0 | 0 | 1 | 0 | 0 | 1 | 0 | 94.27
80 | 1 | 1.5 | 0 | 0 | 0 | 0 | 0 | 1 | 0 | 1 | 0 | 0 | 1 | 0 | 0 | 52.02
80 | 2 | 0.25 | 0 | 1 | 0 | 0 | 0 | 0 | 0 | 0 | 1 | 1 | 0 | 0 | 0 | 62.51
80 | 3 | 4 | 0 | 0 | 0 | 0 | 0 | 0 | 1 | 0 | 1 | 0 | 0 | 1 | 0 | 97.57
80 | 1 | 1.5 | 0 | 0 | 1 | 0 | 0 | 0 | 0 | 1 | 0 | 0 | 1 | 0 | 0 | 51.92
80 | 4 | 0.666666667 | 0 | 0 | 0 | 1 | 0 | 0 | 0 | 1 | 0 | 0 | 0 | 0 | 1 | 98.73
80 | 3 | 4 | 0 | 0 | 0 | 0 | 0 | 1 | 0 | 0 | 1 | 0 | 0 | 1 | 0 | 97.09
80 | 1 | 1.5 | 0 | 1 | 0 | 0 | 0 | 0 | 0 | 1 | 0 | 0 | 1 | 0 | 0 | 58.47
80 | 2 | 0.25 | 0 | 1 | 0 | 0 | 0 | 0 | 0 | 1 | 0 | 0 | 1 | 0 | 0 | 61.28
80 | 4 | 0.666666667 | 0 | 0 | 0 | 0 | 0 | 0 | 1 | 1 | 0 | 0 | 0 | 0 | 1 | 97.18
80 | 1 | 1.5 | 0 | 0 | 0 | 0 | 1 | 0 | 0 | 1 | 0 | 0 | 1 | 0 | 0 | 96.47
80 | 2 | 0.25 | 0 | 0 | 0 | 1 | 0 | 0 | 0 | 0 | 1 | 1 | 0 | 0 | 0 | 80.9
80 | 4 | 0.666666667 | 0 | 0 | 0 | 0 | 0 | 1 | 0 | 1 | 0 | 0 | 0 | 0 | 1 | 95.97
80 | 3 | 4 | 0 | 1 | 0 | 0 | 0 | 0 | 0 | 0 | 1 | 0 | 0 | 1 | 0 | 60.1